## 重晶石
1 |  |  |  | 2 |  |  |  | 3 |  |  |  | 4 |  |  |  | 5 |  |  |  | 6 |  |  |  | 7 |  |  |  | 8 |  |  |  | 9 |  |  |  | 10 |  |  |  | 11 |  |  |  | 12 |  |  |  | 13 |  |  |  | 14 |  |  |  | 15
Element | K | L | M | Element | K | L | M | Element | K | L | M | Element | K | L | M | Element | K | L | M | Element | K | L | M | Element | K | L | M | Element | K | L | M | Element | K | L | M | Element | K | L | M | Element | K | L | M | Element | K | L | M | Element | K | L | M | Element | K | L | M | Element | K | L | M
C | 14 |  |  | C | 16 |  |  | C | 13 |  |  | C | 14 |  |  | C | 16 |  |  | C | 14 |  |  | C | 15 |  |  | C | 13 |  |  | C | 14 |  |  | C | 13 |  |  | C | 12 |  |  | C | 11 |  |  | C | 12 |  |  | C | 10 |  |  | C | 11
N | 7 |  |  | N | 7 |  |  | N | 7 |  |  | N | 8 |  |  | N | 9 |  |  | N | 8 |  |  | N | 7 |  |  | N | 8 |  |  | N | 8 |  |  | N | 4 |  |  | N | 8 |  |  | N | 7 |  |  | N | 7 |  |  | N | 9 |  |  | N | 7
O | 24 |  |  | O | 26 |  |  | O | 24 |  |  | O | 28 |  |  | O | 23 |  |  | O | 28 |  |  | O | 27 |  |  | O | 24 |  |  | O | 24 |  |  | O | 25 |  |  | O | 21 |  |  | O | 24 |  |  | O | 23 |  |  | O | 24 |  |  | O | 20
F | 7 |  |  | F | 7 |  |  | F | 6 |  |  | F | 7 |  |  | F | 7 |  |  | F | 7 |  |  | F | 6 |  |  | F | 5 |  |  | F | 6 |  |  | F | 5 |  |  | F | 6 |  |  | F | 6 |  |  | F | 6 |  |  | F | 3 |  |  | F | 5
Na | 9 |  |  | Na | 9 |  |  | Na | 9 |  |  | Na | 10 |  |  | Na | 8 |  |  | Na | 10 |  |  | Na | 9 |  |  | Na | 9 |  |  | Na | 7 |  |  | Na | 5 |  |  | Na | 7 |  |  | Na | 8 |  |  | Na | 8 |  |  | Na | 3 |  |  | Na | 8
Mg | 9 |  |  | Mg | 9 |  |  | Mg | 8 |  |  | Mg | 12 |  |  | Mg | 8 |  |  | Mg | 12 |  |  | Mg | 9 |  |  | Mg | 10 |  |  | Mg | 11 |  |  | Mg | 10 |  |  | Mg | 9 |  |  | Mg | 9 |  |  | Mg | 11 |  |  | Mg | 9 |  |  | Mg | 9
Al | 11 |  |  | Al | 13 |  |  | Al | 11 |  |  | Al | 12 |  |  | Al | 11 |  |  | Al | 12 |  |  | Al | 10 |  |  | Al | 12 |  |  | Al | 12 |  |  | Al | 10 |  |  | Al | 11 |  |  | Al | 10 |  |  | Al | 10 |  |  | Al | 18 |  |  | Al | 9
Si | 21 |  |  | Si | 22 |  |  | Si | 19 |  |  | Si | 22 |  |  | Si | 23 |  |  | Si | 22 |  |  | Si | 26 |  |  | Si | 22 |  |  | Si | 28 |  |  | Si | 19 |  |  | Si | 20 |  |  | Si | 19 |  |  | Si | 27 |  |  | Si | 24 |  |  | Si | 20
P | 159 |  |  | P | 165 |  |  | P | 156 |  |  | P | 158 |  |  | P | 157 |  |  | P | 158 |  |  | P | 158 |  |  | P | 160 |  |  | P | 155 |  |  | P | 133 |  |  | P | 168 |  |  | P | 136 |  |  | P | 149 |  |  | P | 148 |  |  | P | 159
S | 9 |  |  | S | 9 |  |  | S | 9 |  |  | S | 10 |  |  | S | 11 |  |  | S | 10 |  |  | S | 11 |  |  | S | 11 |  |  | S | 9 |  |  | S | 5 |  |  | S | 12 |  |  | S | 18 |  |  | S | 10 |  |  | S | 5 |  |  | S | 8
Cl | 10 |  |  | Cl | 8 |  |  | Cl | 7 |  |  | Cl | 10 |  |  | Cl | 9 |  |  | Cl | 10 |  |  | Cl | 9 |  |  | Cl | 8 |  |  | Cl | 8 |  |  | Cl | 6 |  |  | Cl | 7 |  |  | Cl | 9 |  |  | Cl | 9 |  |  | Cl | 9 |  |  | Cl | 8
K | 10 |  |  | K | 14 |  |  | K | 12 |  |  | K | 13 |  |  | K | 13 |  |  | K | 13 |  |  | K | 14 |  |  | K | 13 |  |  | K | 14 |  |  | K | 9 |  |  | K | 11 |  |  | K | 12 |  |  | K | 16 |  |  | K | 13 |  |  | K | 10
Ca | 355 |  |  | Ca | 354 |  |  | Ca | 361 |  |  | Ca | 355 |  |  | Ca | 356 |  |  | Ca | 355 |  |  | Ca | 347 |  |  | Ca | 363 |  |  | Ca | 362 |  |  | Ca | 378 |  |  | Ca | 369 |  |  | Ca | 325 |  |  | Ca | 336 |  |  | Ca | 369 |  |  | Ca | 374
Sc | 35 |  |  | Sc | 37 |  |  | Sc | 37 |  |  | Sc | 37 |  |  | Sc | 33 |  |  | Sc | 37 |  |  | Sc | 34 |  |  | Sc | 33 |  |  | Sc | 34 |  |  | Sc | 42 |  |  | Sc | 35 |  |  | Sc | 33 |  |  | Sc | 37 |  |  | Sc | 35 |  |  | Sc | 36
Ti | 8 |  |  | Ti | 6 |  |  | Ti | 6 |  |  | Ti | 8 |  |  | Ti | 7 |  |  | Ti | 8 |  |  | Ti | 6 |  |  | Ti | 8 |  |  | Ti | 7 |  |  | Ti | 7 |  |  | Ti | 6 |  |  | Ti | 8 |  |  | Ti | 7 |  |  | Ti | 5 |  |  | Ti | 7
V | 7 |  |  | V | 10 |  |  | V | 12 |  |  | V | 8 |  |  | V | 7 |  |  | V | 8 |  |  | V | 8 |  |  | V | 7 |  |  | V | 8 |  |  | V | 9 |  |  | V | 7 |  |  | V | 9 |  |  | V | 8 |  |  | V | 5 |  |  | V | 7
Cr | 9 |  |  | Cr | 7 |  |  | Cr | 8 |  |  | Cr | 8 |  |  | Cr | 8 |  |  | Cr | 8 |  |  | Cr | 9 |  |  | Cr | 8 |  |  | Cr | 9 |  |  | Cr | 9 |  |  | Cr | 8 |  |  | Cr | 9 |  |  | Cr | 10 |  |  | Cr | 14 |  |  | Cr | 10
Mn | 11 |  |  | Mn | 7 |  |  | Mn | 9 |  |  | Mn | 9 |  |  | Mn | 10 |  |  | Mn | 9 |  |  | Mn | 10 |  |  | Mn | 10 |  |  | Mn | 10 |  |  | Mn | 11 |  |  | Mn | 8 |  |  | Mn | 30 |  |  | Mn | 15 |  |  | Mn | 15 |  |  | Mn | 16
Fe | 7 | 8 |  | Fe | 7 | 9 |  | Fe | 7 | 7 |  | Fe | 6 | 8 |  | Fe | 8 | 8 |  | Fe | 6 | 8 |  | Fe | 7 | 7 |  | Fe | 7 | 7 |  | Fe | 8 | 7 |  | Fe | 9 | 6 |  | Fe | 7 | 8 |  | Fe | 13 | 7 |  | Fe | 9 | 7 |  | Fe | 12 | 3 |  | Fe | 9 | 6
Co | 8 | 6 |  | Co | 9 | 6 |  | Co | 7 | 7 |  | Co | 7 | 7 |  | Co | 6 | 7 |  | Co | 7 | 7 |  | Co | 6 | 7 |  | Co | 5 | 6 |  | Co | 6 | 6 |  | Co | 5 | 6 |  | Co | 7 | 6 |  | Co | 6 | 6 |  | Co | 7 | 5 |  | Co | 0 | 5 |  | Co | 6 | 5
Ni | 8 | 6 |  | Ni | 9 | 6 |  | Ni | 9 | 8 |  | Ni | 9 | 5 |  | Ni | 8 | 6 |  | Ni | 9 | 5 |  | Ni | 7 | 6 |  | Ni | 8 | 5 |  | Ni | 8 | 6 |  | Ni | 6 | 7 |  | Ni | 9 | 7 |  | Ni | 9 | 5 |  | Ni | 9 | 5 |  | Ni | 6 | 12 |  | Ni | 8 | 4
Cu | 5 | 7 |  | Cu | 6 | 6 |  | Cu | 5 | 5 |  | Cu | 4 | 7 |  | Cu | 6 | 7 |  | Cu | 4 | 7 |  | Cu | 5 | 7 |  | Cu | 5 | 6 |  | Cu | 5 | 6 |  | Cu | 6 | 8 |  | Cu | 4 | 6 |  | Cu | 6 | 6 |  | Cu | 5 | 6 |  | Cu | 3 | 6 |  | Cu | 5 | 7
Zn | 5 | 8 |  | Zn | 5 | 8 |  | Zn | 6 | 8 |  | Zn | 4 | 7 |  | Zn | 4 | 8 |  | Zn | 4 | 7 |  | Zn | 5 | 8 |  | Zn | 4 | 8 |  | Zn | 5 | 7 |  | Zn | 3 | 6 |  | Zn | 5 | 8 |  | Zn | 5 | 7 |  | Zn | 5 | 8 |  | Zn | 5 | 5 |  | Zn | 5 | 8
Ga | 6 | 8 |  | Ga | 6 | 9 |  | Ga | 5 | 7 |  | Ga | 5 | 10 |  | Ga | 4 | 8 |  | Ga | 5 | 10 |  | Ga | 4 | 6 |  | Ga | 4 | 9 |  | Ga | 4 | 8 |  | Ga | 5 | 9 |  | Ga | 4 | 8 |  | Ga | 4 | 8 |  | Ga | 4 | 8 |  | Ga | 2 | 4 |  | Ga | 5 | 6
Ge | 4 | 11 |  | Ge | 2 | 10 |  | Ge | 3 | 8 |  | Ge | 2 | 12 |  | Ge | 2 | 10 |  | Ge | 2 | 12 |  | Ge | 3 | 12 |  | Ge | 3 | 11 |  | Ge | 3 | 11 |  | Ge | 4 | 9 |  | Ge | 4 | 10 |  | Ge | 4 | 9 |  | Ge | 4 | 12 |  | Ge | 3 | 11 |  | Ge | 3 | 10
As | 4 | 11 |  | As | 2 | 9 |  | As | 3 | 9 |  | As | 4 | 14 |  | As | 3 | 10 |  | As | 4 | 14 |  | As | 4 | 12 |  | As | 3 | 12 |  | As | 3 | 13 |  | As | 2 | 14 |  | As | 3 | 11 |  | As | 4 | 10 |  | As | 3 | 13 |  | As | 3 | 10 |  | As | 4 | 10
Se | 2 | 12 |  | Se | 1 | 8 |  | Se | 4 | 14 |  | Se | 2 | 10 |  | Se | 3 | 11 |  | Se | 2 | 10 |  | Se | 2 | 12 |  | Se | 3 | 12 |  | Se | 3 | 12 |  | Se | 2 | 9 |  | Se | 3 | 10 |  | Se | 3 | 11 |  | Se | 4 | 12 |  | Se | 1 | 13 |  | Se | 3 | 9
Br | 3 | 13 |  | Br | 2 | 14 |  | Br | 2 | 14 |  | Br | 4 | 14 |  | Br | 2 | 13 |  | Br | 4 | 14 |  | Br | 3 | 13 |  | Br | 3 | 14 |  | Br | 3 | 14 |  | Br | 5 | 13 |  | Br | 3 | 13 |  | Br | 3 | 12 |  | Br | 3 | 13 |  | Br | 3 | 18 |  | Br | 1 | 13
Rb | 3 | 25 |  | Rb | 3 | 28 |  | Rb | 1 | 24 |  | Rb | 2 | 26 |  | Rb | 1 | 28 |  | Rb | 2 | 26 |  | Rb | 2 | 30 |  | Rb | 2 | 26 |  | Rb | 2 | 34 |  | Rb | 3 | 21 |  | Rb | 2 | 25 |  | Rb | 2 | 23 |  | Rb | 3 | 35 |  | Rb | 2 | 28 |  | Rb | 2 | 24
Sr | 2 | 31 |  | Sr | 2 | 34 |  | Sr | 2 | 35 |  | Sr | 2 | 33 |  | Sr | 2 | 34 |  | Sr | 2 | 33 |  | Sr | 2 | 37 |  | Sr | 2 | 34 |  | Sr | 2 | 36 |  | Sr | 0 | 32 |  | Sr | 2 | 29 |  | Sr | 2 | 31 |  | Sr | 2 | 34 |  | Sr | 1 | 22 |  | Sr | 2 | 34
Y | 1 | 143 |  | Y | 2 | 143 |  | Y | 1 | 140 |  | Y | 1 | 146 |  | Y | 1 | 145 |  | Y | 1 | 146 |  | Y | 1 | 147 |  | Y | 1 | 148 |  | Y | 1 | 148 |  | Y | 1 | 133 |  | Y | 2 | 145 |  | Y | 2 | 125 |  | Y | 1 | 133 |  | Y | 2 | 132 |  | Y | 2 | 146
Zr | 1 | 154 |  | Zr | 0 | 161 |  | Zr | 1 | 143 |  | Zr | 1 | 153 |  | Zr | 1 | 150 |  | Zr | 1 | 153 |  | Zr | 2 | 147 |  | Zr | 1 | 153 |  | Zr | 1 | 146 |  | Zr | 1 | 135 |  | Zr | 1 | 161 |  | Zr | 1 | 143 |  | Zr | 1 | 150 |  | Zr | 1 | 138 |  | Zr | 1 | 155
Nb | 0 | 31 |  | Nb | 1 | 30 |  | Nb | 1 | 26 |  | Nb | 1 | 30 |  | Nb | 1 | 31 |  | Nb | 1 | 30 |  | Nb | 1 | 31 |  | Nb | 1 | 32 |  | Nb | 1 | 28 |  | Nb | 2 | 19 |  | Nb | 1 | 36 |  | Nb | 2 | 57 |  | Nb | 1 | 32 |  | Nb | 0 | 30 |  | Nb | 1 | 28
Mo | 1 | 12 |  | Mo | 1 | 13 |  | Mo | 2 | 12 |  | Mo | 0 | 13 |  | Mo | 0 | 14 |  | Mo | 0 | 13 |  | Mo | 1 | 15 |  | Mo | 1 | 16 |  | Mo | 1 | 12 |  | Mo | 1 | 8 |  | Mo | 1 | 17 |  | Mo | 1 | 25 |  | Mo | 1 | 15 |  | Mo | 0 | 12 |  | Mo | 1 | 12
Ru |  | 16 |  | Ru |  | 12 |  | Ru |  | 13 |  | Ru |  | 16 |  | Ru |  | 15 |  | Ru |  | 16 |  | Ru |  | 15 |  | Ru |  | 14 |  | Ru |  | 14 |  | Ru |  | 12 |  | Ru |  | 12 |  | Ru |  | 16 |  | Ru |  | 16 |  | Ru |  | 17 |  | Ru |  | 15
Rh |  | 14 |  | Rh |  | 12 |  | Rh |  | 13 |  | Rh |  | 14 |  | Rh |  | 13 |  | Rh |  | 14 |  | Rh |  | 16 |  | Rh |  | 14 |  | Rh |  | 13 |  | Rh |  | 10 |  | Rh |  | 13 |  | Rh |  | 15 |  | Rh |  | 12 |  | Rh |  | 26 |  | Rh |  | 14
Pd |  | 15 |  | Pd |  | 14 |  | Pd |  | 12 |  | Pd |  | 15 |  | Pd |  | 16 |  | Pd |  | 15 |  | Pd |  | 13 |  | Pd |  | 16 |  | Pd |  | 16 |  | Pd |  | 11 |  | Pd |  | 15 |  | Pd |  | 17 |  | Pd |  | 16 |  | Pd |  | 12 |  | Pd |  | 16
Ag |  | 17 |  | Ag |  | 15 |  | Ag |  | 18 |  | Ag |  | 18 |  | Ag |  | 16 |  | Ag |  | 18 |  | Ag |  | 16 |  | Ag |  | 18 |  | Ag |  | 17 |  | Ag |  | 12 |  | Ag |  | 15 |  | Ag |  | 19 |  | Ag |  | 18 |  | Ag |  | 12 |  | Ag |  | 17
Cd |  | 20 |  | Cd |  | 20 |  | Cd |  | 27 |  | Cd |  | 24 |  | Cd |  | 23 |  | Cd |  | 24 |  | Cd |  | 24 |  | Cd |  | 23 |  | Cd |  | 24 |  | Cd |  | 15 |  | Cd |  | 19 |  | Cd |  | 22 |  | Cd |  | 27 |  | Cd |  | 24 |  | Cd |  | 21
In |  | 37 |  | In |  | 40 |  | In |  | 47 |  | In |  | 39 |  | In |  | 40 |  | In |  | 39 |  | In |  | 43 |  | In |  | 41 |  | In |  | 45 |  | In |  | 47 |  | In |  | 41 |  | In |  | 39 |  | In |  | 48 |  | In |  | 40 |  | In |  | 39
Sn |  | 356 |  | Sn |  | 363 |  | Sn |  | 364 |  | Sn |  | 359 |  | Sn |  | 363 |  | Sn |  | 359 |  | Sn |  | 354 |  | Sn |  | 368 |  | Sn |  | 370 |  | Sn |  | 392 |  | Sn |  | 375 |  | Sn |  | 326 |  | Sn |  | 344 |  | Sn |  | 363 |  | Sn |  | 376
Sb |  | 296 |  | Sb |  | 297 |  | Sb |  | 295 |  | Sb |  | 297 |  | Sb |  | 301 |  | Sb |  | 297 |  | Sb |  | 293 |  | Sb |  | 314 |  | Sb |  | 311 |  | Sb |  | 336 |  | Sb |  | 320 |  | Sb |  | 272 |  | Sb |  | 291 |  | Sb |  | 331 |  | Sb |  | 312
Te |  | 321 |  | Te |  | 316 |  | Te |  | 330 |  | Te |  | 314 |  | Te |  | 317 |  | Te |  | 314 |  | Te |  | 306 |  | Te |  | 314 |  | Te |  | 313 |  | Te |  | 346 |  | Te |  | 322 |  | Te |  | 291 |  | Te |  | 307 |  | Te |  | 323 |  | Te |  | 329
I |  | 75 |  | I |  | 65 |  | I |  | 73 |  | I |  | 70 |  | I |  | 78 |  | I |  | 70 |  | I |  | 68 |  | I |  | 77 |  | I |  | 75 |  | I |  | 89 |  | I |  | 83 |  | I |  | 67 |  | I |  | 72 |  | I |  | 88 |  | I |  | 78
Cs |  | 18 |  | Cs |  | 20 |  | Cs |  | 20 |  | Cs |  | 22 |  | Cs |  | 19 |  | Cs |  | 22 |  | Cs |  | 18 |  | Cs |  | 16 |  | Cs |  | 19 |  | Cs |  | 22 |  | Cs |  | 18 |  | Cs |  | 21 |  | Cs |  | 18 |  | Cs |  | 20 |  | Cs |  | 20
Ba |  | 20 |  | Ba |  | 18 |  | Ba |  | 23 |  | Ba |  | 20 |  | Ba |  | 16 |  | Ba |  | 20 |  | Ba |  | 18 |  | Ba |  | 18 |  | Ba |  | 16 |  | Ba |  | 17 |  | Ba |  | 16 |  | Ba |  | 21 |  | Ba |  | 18 |  | Ba |  | 16 |  | Ba |  | 19
La |  | 17 |  | La |  | 27 |  | La |  | 21 |  | La |  | 20 |  | La |  | 20 |  | La |  | 20 |  | La |  | 17 |  | La |  | 17 |  | La |  | 19 |  | La |  | 23 |  | La |  | 15 |  | La |  | 20 |  | La |  | 18 |  | La |  | 17 |  | La |  | 19
Ce |  | 21 |  | Ce |  | 25 |  | Ce |  | 27 |  | Ce |  | 21 |  | Ce |  | 22 |  | Ce |  | 21 |  | Ce |  | 22 |  | Ce |  | 19 |  | Ce |  | 20 |  | Ce |  | 23 |  | Ce |  | 21 |  | Ce |  | 23 |  | Ce |  | 21 |  | Ce |  | 23 |  | Ce |  | 19
Pr |  | 21 | 11 | Pr |  | 25 | 10 | Pr |  | 21 | 10 | Pr |  | 20 | 12 | Pr |  | 21 | 11 | Pr |  | 20 | 12 | Pr |  | 19 | 11 | Pr |  | 18 | 10 | Pr |  | 20 | 10 | Pr |  | 19 | 10 | Pr |  | 19 | 11 | Pr |  | 20 | 10 | Pr |  | 19 | 11 | Pr |  | 18 | 6 | Pr |  | 21 | 9
Nd |  | 26 | 10 | Nd |  | 25 | 8 | Nd |  | 27 | 8 | Nd |  | 24 | 9 | Nd |  | 26 | 11 | Nd |  | 24 | 9 | Nd |  | 25 | 10 | Nd |  | 22 | 8 | Nd |  | 24 | 9 | Nd |  | 27 | 9 | Nd |  | 24 | 9 | Nd |  | 29 | 8 | Nd |  | 25 | 9 | Nd |  | 27 | 6 | Nd |  | 25 | 8
Pm |  | 21 | 12 | Pm |  | 18 | 11 | Pm |  | 20 | 12 | Pm |  | 20 | 10 | Pm |  | 19 | 11 | Pm |  | 20 | 10 | Pm |  | 20 | 11 | Pm |  | 19 | 11 | Pm |  | 21 | 10 | Pm |  | 23 | 9 | Pm |  | 20 | 9 | Pm |  | 34 | 10 | Pm |  | 24 | 11 | Pm |  | 23 | 12 | Pm |  | 26 | 9
Sm |  | 25 | 12 | Sm |  | 22 | 13 | Sm |  | 24 | 14 | Sm |  | 20 | 13 | Sm |  | 23 | 12 | Sm |  | 20 | 13 | Sm |  | 25 | 12 | Sm |  | 21 | 11 | Sm |  | 23 | 10 | Sm |  | 23 | 10 | Sm |  | 23 | 12 | Sm |  | 24 | 11 | Sm |  | 25 | 10 | Sm |  | 23 | 13 | Sm |  | 23 | 10
Eu |  | 22 | 14 | Eu |  | 15 | 14 | Eu |  | 21 | 14 | Eu |  | 18 | 16 | Eu |  | 21 | 14 | Eu |  | 18 | 16 | Eu |  | 22 | 12 | Eu |  | 20 | 14 | Eu |  | 23 | 13 | Eu |  | 23 | 17 | Eu |  | 19 | 14 | Eu |  | 48 | 13 | Eu |  | 27 | 13 | Eu |  | 31 | 16 | Eu |  | 28 | 11
Gd |  | 17 | 18 | Gd |  | 19 | 16 | Gd |  | 20 | 12 | Gd |  | 16 | 19 | Gd |  | 16 | 17 | Gd |  | 16 | 19 | Gd |  | 13 | 18 | Gd |  | 15 | 16 | Gd |  | 15 | 16 | Gd |  | 18 | 14 | Gd |  | 15 | 18 | Gd |  | 23 | 15 | Gd |  | 18 | 18 | Gd |  | 19 | 17 | Gd |  | 18 | 16
Tb |  | 17 | 19 | Tb |  | 15 | 20 | Tb |  | 18 | 13 | Tb |  | 16 | 22 | Tb |  | 16 | 16 | Tb |  | 16 | 22 | Tb |  | 17 | 19 | Tb |  | 15 | 19 | Tb |  | 16 | 19 | Tb |  | 16 | 18 | Tb |  | 17 | 16 | Tb |  | 19 | 16 | Tb |  | 19 | 20 | Tb |  | 18 | 15 | Tb |  | 17 | 18
Dy |  | 18 | 18 | Dy |  | 16 | 17 | Dy |  | 20 | 17 | Dy |  | 16 | 20 | Dy |  | 17 | 16 | Dy |  | 16 | 20 | Dy |  | 19 | 19 | Dy |  | 19 | 19 | Dy |  | 18 | 19 | Dy |  | 20 | 19 | Dy |  | 16 | 17 | Dy |  | 23 | 16 | Dy |  | 20 | 20 | Dy |  | 20 | 15 | Dy |  | 19 | 16
Ho |  | 15 | 16 | Ho |  | 15 | 15 | Ho |  | 18 | 18 | Ho |  | 13 | 18 | Ho |  | 16 | 15 | Ho |  | 13 | 18 | Ho |  | 12 | 17 | Ho |  | 14 | 17 | Ho |  | 14 | 16 | Ho |  | 15 | 16 | Ho |  | 14 | 15 | Ho |  | 17 | 15 | Ho |  | 16 | 17 | Ho |  | 19 | 13 | Ho |  | 14 | 15
Er |  | 15 | 18 | Er |  | 17 | 15 | Er |  | 17 | 21 | Er |  | 15 | 16 | Er |  | 12 | 17 | Er |  | 15 | 16 | Er |  | 14 | 18 | Er |  | 12 | 18 | Er |  | 13 | 19 | Er |  | 12 | 14 | Er |  | 16 | 15 | Er |  | 14 | 15 | Er |  | 15 | 18 | Er |  | 9 | 22 | Er |  | 13 | 15
Tm |  | 16 | 18 | Tm |  | 17 | 18 | Tm |  | 14 | 19 | Tm |  | 13 | 18 | Tm |  | 13 | 17 | Tm |  | 13 | 18 | Tm |  | 14 | 16 | Tm |  | 15 | 19 | Tm |  | 14 | 19 | Tm |  | 19 | 14 | Tm |  | 13 | 17 | Tm |  | 17 | 16 | Tm |  | 16 | 17 | Tm |  | 13 | 26 | Tm |  | 15 | 15
Yb |  | 16 | 15 | Yb |  | 20 | 20 | Yb |  | 19 | 15 | Yb |  | 17 | 15 | Yb |  | 16 | 16 | Yb |  | 17 | 15 | Yb |  | 18 | 15 | Yb |  | 17 | 17 | Yb |  | 16 | 17 | Yb |  | 18 | 14 | Yb |  | 18 | 16 | Yb |  | 17 | 14 | Yb |  | 18 | 16 | Yb |  | 19 | 15 | Yb |  | 17 | 15
Lu |  | 12 | 16 | Lu |  | 12 | 18 | Lu |  | 11 | 12 | Lu |  | 12 | 16 | Lu |  | 12 | 17 | Lu |  | 12 | 16 | Lu |  | 15 | 19 | Lu |  | 13 | 17 | Lu |  | 13 | 17 | Lu |  | 13 | 15 | Lu |  | 12 | 16 | Lu |  | 15 | 15 | Lu |  | 14 | 17 | Lu |  | 12 | 14 | Lu |  | 13 | 15
Hf |  | 11 | 15 | Hf |  | 14 | 16 | Hf |  | 11 | 13 | Hf |  | 11 | 18 | Hf |  | 11 | 18 | Hf |  | 11 | 18 | Hf |  | 11 | 21 | Hf |  | 9 | 18 | Hf |  | 10 | 20 | Hf |  | 9 | 13 | Hf |  | 13 | 15 | Hf |  | 11 | 15 | Hf |  | 10 | 23 | Hf |  | 6 | 17 | Hf |  | 11 | 15
Ta |  | 11 | 23 | Ta |  | 12 | 25 | Ta |  | 10 | 23 | Ta |  | 9 | 24 | Ta |  | 9 | 25 | Ta |  | 9 | 24 | Ta |  | 10 | 27 | Ta |  | 10 | 24 | Ta |  | 9 | 31 | Ta |  | 12 | 16 | Ta |  | 9 | 23 | Ta |  | 12 | 21 | Ta |  | 11 | 31 | Ta |  | 6 | 26 | Ta |  | 10 | 21
W |  | 8 | 27 | W |  | 9 | 32 | W |  | 12 | 24 | W |  | 8 | 27 | W |  | 8 | 30 | W |  | 8 | 27 | W |  | 9 | 30 | W |  | 9 | 28 | W |  | 9 | 33 | W |  | 9 | 22 | W |  | 8 | 25 | W |  | 10 | 26 | W |  | 9 | 32 | W |  | 10 | 30 | W |  | 8 | 28
Re |  | 10 | 33 | Re |  | 8 | 37 | Re |  | 11 | 35 | Re |  | 8 | 34 | Re |  | 8 | 36 | Re |  | 8 | 34 | Re |  | 10 | 39 | Re |  | 8 | 36 | Re |  | 9 | 35 | Re |  | 9 | 34 | Re |  | 9 | 30 | Re |  | 10 | 33 | Re |  | 10 | 35 | Re |  | 8 | 29 | Re |  | 9 | 38
Os |  | 10 | 102 | Os |  | 7 | 102 | Os |  | 8 | 99 | Os |  | 9 | 107 | Os |  | 10 | 104 | Os |  | 9 | 107 | Os |  | 10 | 110 | Os |  | 8 | 108 | Os |  | 7 | 109 | Os |  | 5 | 96 | Os |  | 7 | 103 | Os |  | 10 | 89 | Os |  | 8 | 97 | Os |  | 5 | 88 | Os |  | 8 | 105
Ir |  | 11 | 188 | Ir |  | 10 | 190 | Ir |  | 10 | 182 | Ir |  | 10 | 189 | Ir |  | 10 | 187 | Ir |  | 10 | 189 | Ir |  | 9 | 184 | Ir |  | 8 | 190 | Ir |  | 7 | 185 | Ir |  | 11 | 160 | Ir |  | 9 | 197 | Ir |  | 9 | 161 | Ir |  | 8 | 178 | Ir |  | 8 | 174 | Ir |  | 10 | 185
Pt |  | 8 | 139 | Pt |  | 6 | 148 | Pt |  | 6 | 134 | Pt |  | 7 | 138 | Pt |  | 7 | 134 | Pt |  | 7 | 138 | Pt |  | 7 | 133 | Pt |  | 7 | 139 | Pt |  | 7 | 133 | Pt |  | 4 | 122 | Pt |  | 7 | 147 | Pt |  | 8 | 134 | Pt |  | 8 | 138 | Pt |  | 5 | 121 | Pt |  | 8 | 140
Au |  | 7 | 43 | Au |  | 7 | 49 | Au |  | 8 | 40 | Au |  | 6 | 43 | Au |  | 6 | 43 | Au |  | 6 | 43 | Au |  | 5 | 43 | Au |  | 6 | 45 | Au |  | 7 | 43 | Au |  | 6 | 35 | Au |  | 6 | 48 | Au |  | 8 | 66 | Au |  | 8 | 47 | Au |  | 6 | 45 | Au |  | 7 | 44
Hg |  | 8 | 21 | Hg |  | 4 | 21 | Hg |  | 6 | 21 | Hg |  | 7 | 22 | Hg |  | 6 | 23 | Hg |  | 7 | 22 | Hg |  | 7 | 24 | Hg |  | 6 | 24 | Hg |  | 6 | 18 | Hg |  | 10 | 11 | Hg |  | 7 | 26 | Hg |  | 7 | 45 | Hg |  | 7 | 22 | Hg |  | 6 | 26 | Hg |  | 5 | 18
Tl |  | 6 | 13 | Tl |  | 5 | 14 | Tl |  | 5 | 14 | Tl |  | 5 | 14 | Tl |  | 5 | 15 | Tl |  | 5 | 14 | Tl |  | 5 | 17 | Tl |  | 6 | 16 | Tl |  | 4 | 14 | Tl |  | 7 | 8 | Tl |  | 5 | 18 | Tl |  | 6 | 28 | Tl |  | 6 | 15 | Tl |  | 8 | 14 | Tl |  | 5 | 12
Pb |  | 6 | 12 | Pb |  | 4 | 10 | Pb |  | 5 | 10 | Pb |  | 5 | 11 | Pb |  | 4 | 13 | Pb |  | 5 | 11 | Pb |  | 6 | 13 | Pb |  | 5 | 15 | Pb |  | 4 | 12 | Pb |  | 3 | 9 | Pb |  | 5 | 14 | Pb |  | 6 | 18 | Pb |  | 5 | 13 | Pb |  | 5 | 14 | Pb |  | 6 | 12
Bi |  | 6 | 12 | Bi |  | 4 | 10 | Bi |  | 5 | 11 | Bi |  | 6 | 11 | Bi |  | 7 | 11 | Bi |  | 6 | 11 | Bi |  | 5 | 13 | Bi |  | 5 | 14 | Bi |  | 6 | 12 | Bi |  | 4 | 11 | Bi |  | 5 | 11 | Bi |  | 6 | 14 | Bi |  | 5 | 11 | Bi |  | 9 | 13 | Bi |  | 5 | 12
Po |  | 5 | 11 | Po |  | 4 | 10 | Po |  | 5 | 10 | Po |  | 5 | 11 | Po |  | 5 | 12 | Po |  | 5 | 11 | Po |  | 4 | 14 | Po |  | 5 | 11 | Po |  | 5 | 12 | Po |  | 6 | 10 | Po |  | 5 | 10 | Po |  | 6 | 12 | Po |  | 6 | 12 | Po |  | 2 | 9 | Po |  | 5 | 13
At |  | 5 | 15 | At |  | 5 | 9 | At |  | 7 | 11 | At |  | 5 | 14 | At |  | 6 | 13 | At |  | 5 | 14 | At |  | 5 | 14 | At |  | 5 | 11 | At |  | 4 | 12 | At |  | 5 | 10 | At |  | 5 | 11 | At |  | 6 | 13 | At |  | 6 | 13 | At |  | 6 | 19 | At |  | 5 | 13
Fr |  | 6 | 13 | Fr |  | 4 | 12 | Fr |  | 6 | 11 | Fr |  | 5 | 13 | Fr |  | 5 | 14 | Fr |  | 5 | 13 | Fr |  | 4 | 15 | Fr |  | 5 | 13 | Fr |  | 5 | 14 | Fr |  | 4 | 11 | Fr |  | 5 | 15 | Fr |  | 6 | 15 | Fr |  | 5 | 13 | Fr |  | 4 | 18 | Fr |  | 4 | 14
Ra |  | 6 | 14 | Ra |  | 5 | 14 | Ra |  | 3 | 12 | Ra |  | 4 | 13 | Ra |  | 4 | 15 | Ra |  | 4 | 13 | Ra |  | 3 | 14 | Ra |  | 4 | 15 | Ra |  | 3 | 14 | Ra |  | 5 | 11 | Ra |  | 5 | 14 | Ra |  | 5 | 16 | Ra |  | 3 | 15 | Ra |  | 3 | 16 | Ra |  | 4 | 16
Ac |  | 2 | 16 | Ac |  | 5 | 13 | Ac |  | 3 | 13 | Ac |  | 4 | 16 | Ac |  | 4 | 14 | Ac |  | 4 | 16 | Ac |  | 3 | 14 | Ac |  | 4 | 16 | Ac |  | 4 | 16 | Ac |  | 2 | 7 | Ac |  | 3 | 15 | Ac |  | 5 | 17 | Ac |  | 4 | 16 | Ac |  | 5 | 11 | Ac |  | 4 | 17
Th |  | 4 | 15 | Th |  | 5 | 13 | Th |  | 5 | 16 | Th |  | 4 | 17 | Th |  | 4 | 14 | Th |  | 4 | 17 | Th |  | 3 | 15 | Th |  | 3 | 17 | Th |  | 4 | 16 | Th |  | 2 | 10 | Th |  | 5 | 14 | Th |  | 4 | 17 | Th |  | 4 | 16 | Th |  | 4 | 16 | Th |  | 3 | 17
Pa |  | 4 | 16 | Pa |  | 4 | 17 | Pa |  | 3 | 20 | Pa |  | 4 | 20 | Pa |  | 3 | 17 | Pa |  | 4 | 20 | Pa |  | 3 | 18 | Pa |  | 3 | 18 | Pa |  | 3 | 18 | Pa |  | 4 | 15 | Pa |  | 3 | 16 | Pa |  | 5 | 19 | Pa |  | 3 | 19 | Pa |  | 2 | 24 | Pa |  | 3 | 16
U |  | 3 | 16 | U |  | 3 | 21 | U |  | 4 | 23 | U |  | 3 | 21 | U |  | 2 | 21 | U |  | 3 | 21 | U |  | 2 | 20 | U |  | 3 | 19 | U |  | 3 | 21 | U |  | 2 | 16 | U |  | 3 | 17 | U |  | 3 | 19 | U |  | 4 | 24 | U |  | 4 | 18 | U |  | 2 | 17
Np |  | 2 | 18 | Np |  | 3 | 24 | Np |  | 5 | 27 | Np |  | 2 | 25 | Np |  | 3 | 24 | Np |  | 2 | 25 | Np |  | 3 | 25 | Np |  | 3 | 24 | Np |  | 2 | 26 | Np |  | 1 | 26 | Np |  | 2 | 21 | Np |  | 3 | 22 | Np |  | 2 | 28 | Np |  | 1 | 26 | Np |  | 3 | 20
Pu |  | 2 | 39 | Pu |  | 3 | 43 | Pu |  | 2 | 43 | Pu |  | 3 | 39 | Pu |  | 2 | 44 | Pu |  | 3 | 39 | Pu |  | 3 | 45 | Pu |  | 3 | 44 | Pu |  | 2 | 46 | Pu |  | 2 | 49 | Pu |  | 3 | 43 | Pu |  | 3 | 40 | Pu |  | 3 | 48 | Pu |  | 3 | 40 | Pu |  | 3 | 40
Am |  | 2 | 216 | Am |  | 2 | 223 | Am |  | 3 | 214 | Am |  | 1 | 223 | Am |  | 2 | 222 | Am |  | 1 | 223 | Am |  | 2 | 222 | Am |  | 2 | 233 | Am |  | 1 | 234 | Am |  | 3 | 245 | Am |  | 2 | 234 | Am |  | 3 | 201 | Am |  | 2 | 215 | Am |  | 1 | 234 | Am |  | 1 | 229
BSE灰度 | 25.7% |  |  | BSE灰度 | 25.5% |  |  | BSE灰度 | 26.2% |  |  | BSE灰度 | 24.7% |  |  | BE Level | 25.2% |  |  | BE Level | 24.7% |  |  | BE Level | 25.2% |  |  | BE Level | 24.3% |  |  | BE Level | 24.7% |  |  | BE Level | 24.8% |  |  | BE Level | 25.1% |  |  | BE Level | 26.4% |  |  | BE Level | 25.5% |  |  | BE Level | 25.3% |  |  | BE Level | 25.5%