## 重晶石
1 |  |  |  | 2 |  |  |  | 3 |  |  |  | 4 |  |  |  | 5 |  |  |  | 6 |  |  |  | 7 |  |  |  | 8 |  |  |  | 9 |  |  |  | 10 |  |  |  | 11 |  |  |  | 12 |  |  |  | 13 |  |  |  | 14 |  |  |  | 15
Element | K | L | M | Element | K | L | M | Element | K | L | M | Element | K | L | M | Element | K | L | M | Element | K | L | M | Element | K | L | M | Element | K | L | M | Element | K | L | M | Element | K | L | M | Element | K | L | M | Element | K | L | M | Element | K | L | M | Element | K | L | M | Element | K | L | M
C | 16 |  |  | C | 16 |  |  | C | 14 |  |  | C | 14 |  |  | C | 16 |  |  | C | 13 |  |  | C | 12 |  |  | C | 16 |  |  | C | 14 |  |  | C | 14 |  |  | C | 15 |  |  | C | 14 |  |  | C | 13 |  |  | C | 14 |  |  | C | 14
N | 18 |  |  | N | 17 |  |  | N | 16 |  |  | N | 19 |  |  | N | 21 |  |  | N | 18 |  |  | N | 19 |  |  | N | 20 |  |  | N | 16 |  |  | N | 17 |  |  | N | 23 |  |  | N | 23 |  |  | N | 16 |  |  | N | 17 |  |  | N | 18
O | 47 |  |  | O | 45 |  |  | O | 45 |  |  | O | 46 |  |  | O | 40 |  |  | O | 48 |  |  | O | 41 |  |  | O | 51 |  |  | O | 54 |  |  | O | 51 |  |  | O | 43 |  |  | O | 39 |  |  | O | 54 |  |  | O | 55 |  |  | O | 52
F | 11 |  |  | F | 14 |  |  | F | 11 |  |  | F | 17 |  |  | F | 8 |  |  | F | 13 |  |  | F | 13 |  |  | F | 13 |  |  | F | 7 |  |  | F | 9 |  |  | F | 8 |  |  | F | 9 |  |  | F | 7 |  |  | F | 7 |  |  | F | 7
Na | 7 |  |  | Na | 8 |  |  | Na | 8 |  |  | Na | 7 |  |  | Na | 6 |  |  | Na | 8 |  |  | Na | 6 |  |  | Na | 9 |  |  | Na | 6 |  |  | Na | 6 |  |  | Na | 7 |  |  | Na | 6 |  |  | Na | 7 |  |  | Na | 7 |  |  | Na | 6
Mg | 9 |  |  | Mg | 5 |  |  | Mg | 7 |  |  | Mg | 6 |  |  | Mg | 8 |  |  | Mg | 5 |  |  | Mg | 7 |  |  | Mg | 11 |  |  | Mg | 6 |  |  | Mg | 7 |  |  | Mg | 7 |  |  | Mg | 6 |  |  | Mg | 6 |  |  | Mg | 8 |  |  | Mg | 7
Al | 7 |  |  | Al | 8 |  |  | Al | 9 |  |  | Al | 7 |  |  | Al | 6 |  |  | Al | 7 |  |  | Al | 8 |  |  | Al | 8 |  |  | Al | 7 |  |  | Al | 7 |  |  | Al | 7 |  |  | Al | 7 |  |  | Al | 7 |  |  | Al | 7 |  |  | Al | 7
Si | 15 |  |  | Si | 15 |  |  | Si | 15 |  |  | Si | 13 |  |  | Si | 10 |  |  | Si | 17 |  |  | Si | 15 |  |  | Si | 15 |  |  | Si | 11 |  |  | Si | 11 |  |  | Si | 12 |  |  | Si | 11 |  |  | Si | 11 |  |  | Si | 12 |  |  | Si | 13
P | 12 |  |  | P | 11 |  |  | P | 10 |  |  | P | 11 |  |  | P | 17 |  |  | P | 12 |  |  | P | 14 |  |  | P | 11 |  |  | P | 11 |  |  | P | 11 |  |  | P | 12 |  |  | P | 12 |  |  | P | 12 |  |  | P | 11 |  |  | P | 11
S | 67 |  |  | S | 75 |  |  | S | 72 |  |  | S | 74 |  |  | S | 79 |  |  | S | 74 |  |  | S | 73 |  |  | S | 81 |  |  | S | 101 |  |  | S | 101 |  |  | S | 88 |  |  | S | 88 |  |  | S | 103 |  |  | S | 101 |  |  | S | 101
Cl | 12 |  |  | Cl | 11 |  |  | Cl | 11 |  |  | Cl | 10 |  |  | Cl | 11 |  |  | Cl | 10 |  |  | Cl | 11 |  |  | Cl | 8 |  |  | Cl | 10 |  |  | Cl | 11 |  |  | Cl | 11 |  |  | Cl | 11 |  |  | Cl | 11 |  |  | Cl | 11 |  |  | Cl | 10
K | 12 |  |  | K | 12 |  |  | K | 9 |  |  | K | 13 |  |  | K | 11 |  |  | K | 9 |  |  | K | 9 |  |  | K | 12 |  |  | K | 11 |  |  | K | 11 |  |  | K | 11 |  |  | K | 11 |  |  | K | 11 |  |  | K | 11 |  |  | K | 11
Ca | 39 |  |  | Ca | 40 |  |  | Ca | 26 |  |  | Ca | 46 |  |  | Ca | 31 |  |  | Ca | 36 |  |  | Ca | 44 |  |  | Ca | 34 |  |  | Ca | 18 |  |  | Ca | 25 |  |  | Ca | 21 |  |  | Ca | 28 |  |  | Ca | 16 |  |  | Ca | 16 |  |  | Ca | 13
Sc | 15 |  |  | Sc | 14 |  |  | Sc | 14 |  |  | Sc | 14 |  |  | Sc | 13 |  |  | Sc | 13 |  |  | Sc | 16 |  |  | Sc | 15 |  |  | Sc | 13 |  |  | Sc | 13 |  |  | Sc | 13 |  |  | Sc | 13 |  |  | Sc | 13 |  |  | Sc | 12 |  |  | Sc | 13
Ti | 95 |  |  | Ti | 95 |  |  | Ti | 101 |  |  | Ti | 95 |  |  | Ti | 94 |  |  | Ti | 99 |  |  | Ti | 89 |  |  | Ti | 109 |  |  | Ti | 149 |  |  | Ti | 137 |  |  | Ti | 111 |  |  | Ti | 103 |  |  | Ti | 154 |  |  | Ti | 138 |  |  | Ti | 135
V | 44 |  |  | V | 46 |  |  | V | 48 |  |  | V | 42 |  |  | V | 38 |  |  | V | 48 |  |  | V | 43 |  |  | V | 43 |  |  | V | 52 |  |  | V | 48 |  |  | V | 42 |  |  | V | 38 |  |  | V | 54 |  |  | V | 49 |  |  | V | 48
Cr | 21 |  |  | Cr | 20 |  |  | Cr | 22 |  |  | Cr | 22 |  |  | Cr | 19 |  |  | Cr | 21 |  |  | Cr | 19 |  |  | Cr | 20 |  |  | Cr | 16 |  |  | Cr | 16 |  |  | Cr | 18 |  |  | Cr | 18 |  |  | Cr | 16 |  |  | Cr | 16 |  |  | Cr | 16
Mn | 14 |  |  | Mn | 12 |  |  | Mn | 13 |  |  | Mn | 14 |  |  | Mn | 12 |  |  | Mn | 12 |  |  | Mn | 12 |  |  | Mn | 16 |  |  | Mn | 12 |  |  | Mn | 12 |  |  | Mn | 11 |  |  | Mn | 12 |  |  | Mn | 12 |  |  | Mn | 13 |  |  | Mn | 12
Fe | 14 | 13 |  | Fe | 13 | 16 |  | Fe | 10 | 13 |  | Fe | 15 | 19 |  | Fe | 17 | 10 |  | Fe | 12 | 16 |  | Fe | 9 | 15 |  | Fe | 13 | 15 |  | Fe | 12 | 9 |  | Fe | 14 | 11 |  | Fe | 14 | 10 |  | Fe | 12 | 11 |  | Fe | 15 | 9 |  | Fe | 15 | 9 |  | Fe | 16 | 9
Co | 10 | 11 |  | Co | 10 | 12 |  | Co | 9 | 10 |  | Co | 11 | 13 |  | Co | 9 | 9 |  | Co | 13 | 14 |  | Co | 10 | 11 |  | Co | 10 | 12 |  | Co | 9 | 11 |  | Co | 9 | 11 |  | Co | 9 | 9 |  | Co | 9 | 10 |  | Co | 9 | 11 |  | Co | 9 | 10 |  | Co | 9 | 10
Ni | 9 | 9 |  | Ni | 9 | 8 |  | Ni | 9 | 9 |  | Ni | 9 | 8 |  | Ni | 8 | 8 |  | Ni | 9 | 10 |  | Ni | 9 | 7 |  | Ni | 9 | 10 |  | Ni | 9 | 7 |  | Ni | 9 | 7 |  | Ni | 9 | 6 |  | Ni | 9 | 6 |  | Ni | 9 | 7 |  | Ni | 9 | 7 |  | Ni | 9 | 7
Cu | 8 | 7 |  | Cu | 7 | 8 |  | Cu | 8 | 8 |  | Cu | 6 | 7 |  | Cu | 7 | 8 |  | Cu | 7 | 10 |  | Cu | 8 | 7 |  | Cu | 7 | 8 |  | Cu | 8 | 6 |  | Cu | 8 | 6 |  | Cu | 7 | 6 |  | Cu | 8 | 6 |  | Cu | 7 | 6 |  | Cu | 8 | 6 |  | Cu | 8 | 6
Zn | 8 | 7 |  | Zn | 8 | 8 |  | Zn | 8 | 8 |  | Zn | 7 | 8 |  | Zn | 9 | 7 |  | Zn | 9 | 9 |  | Zn | 7 | 6 |  | Zn | 8 | 8 |  | Zn | 8 | 7 |  | Zn | 8 | 6 |  | Zn | 7 | 7 |  | Zn | 8 | 6 |  | Zn | 8 | 7 |  | Zn | 7 | 7 |  | Zn | 7 | 6
Ga | 8 | 7 |  | Ga | 9 | 8 |  | Ga | 8 | 6 |  | Ga | 8 | 6 |  | Ga | 7 | 5 |  | Ga | 11 | 7 |  | Ga | 9 | 5 |  | Ga | 12 | 7 |  | Ga | 9 | 6 |  | Ga | 9 | 6 |  | Ga | 9 | 6 |  | Ga | 9 | 6 |  | Ga | 9 | 6 |  | Ga | 8 | 6 |  | Ga | 9 | 5
Ge | 6 | 12 |  | Ge | 7 | 6 |  | Ge | 6 | 8 |  | Ge | 6 | 8 |  | Ge | 7 | 8 |  | Ge | 7 | 7 |  | Ge | 7 | 7 |  | Ge | 4 | 11 |  | Ge | 7 | 7 |  | Ge | 7 | 8 |  | Ge | 7 | 8 |  | Ge | 7 | 7 |  | Ge | 7 | 7 |  | Ge | 7 | 9 |  | Ge | 7 | 8
As | 7 | 9 |  | As | 6 | 7 |  | As | 7 | 8 |  | As | 6 | 8 |  | As | 8 | 9 |  | As | 6 | 6 |  | As | 9 | 7 |  | As | 5 | 12 |  | As | 6 | 7 |  | As | 6 | 8 |  | As | 6 | 8 |  | As | 6 | 8 |  | As | 6 | 8 |  | As | 6 | 9 |  | As | 6 | 8
Se | 5 | 8 |  | Se | 5 | 7 |  | Se | 5 | 9 |  | Se | 5 | 8 |  | Se | 6 | 8 |  | Se | 6 | 8 |  | Se | 7 | 7 |  | Se | 6 | 8 |  | Se | 5 | 8 |  | Se | 5 | 7 |  | Se | 5 | 8 |  | Se | 5 | 8 |  | Se | 5 | 8 |  | Se | 5 | 8 |  | Se | 5 | 8
Br | 5 | 9 |  | Br | 4 | 9 |  | Br | 4 | 11 |  | Br | 4 | 8 |  | Br | 4 | 8 |  | Br | 5 | 9 |  | Br | 3 | 9 |  | Br | 3 | 9 |  | Br | 5 | 9 |  | Br | 5 | 9 |  | Br | 5 | 9 |  | Br | 5 | 9 |  | Br | 5 | 9 |  | Br | 5 | 9 |  | Br | 5 | 9
Rb | 4 | 19 |  | Rb | 4 | 19 |  | Rb | 4 | 20 |  | Rb | 3 | 17 |  | Rb | 3 | 13 |  | Rb | 4 | 21 |  | Rb | 4 | 19 |  | Rb | 3 | 18 |  | Rb | 4 | 15 |  | Rb | 4 | 15 |  | Rb | 4 | 17 |  | Rb | 4 | 16 |  | Rb | 4 | 15 |  | Rb | 4 | 16 |  | Rb | 4 | 17
Sr | 4 | 17 |  | Sr | 4 | 15 |  | Sr | 5 | 16 |  | Sr | 4 | 17 |  | Sr | 3 | 14 |  | Sr | 5 | 18 |  | Sr | 4 | 15 |  | Sr | 4 | 21 |  | Sr | 3 | 14 |  | Sr | 3 | 13 |  | Sr | 3 | 13 |  | Sr | 3 | 13 |  | Sr | 3 | 14 |  | Sr | 3 | 14 |  | Sr | 4 | 15
Y | 3 | 14 |  | Y | 3 | 16 |  | Y | 3 | 13 |  | Y | 2 | 14 |  | Y | 2 | 21 |  | Y | 4 | 15 |  | Y | 3 | 18 |  | Y | 3 | 15 |  | Y | 3 | 14 |  | Y | 3 | 14 |  | Y | 3 | 14 |  | Y | 3 | 14 |  | Y | 3 | 14 |  | Y | 3 | 14 |  | Y | 3 | 14
Zr | 2 | 16 |  | Zr | 2 | 15 |  | Zr | 2 | 17 |  | Zr | 2 | 14 |  | Zr | 2 | 22 |  | Zr | 2 | 15 |  | Zr | 2 | 16 |  | Zr | 2 | 14 |  | Zr | 2 | 16 |  | Zr | 2 | 16 |  | Zr | 2 | 17 |  | Zr | 2 | 17 |  | Zr | 2 | 16 |  | Zr | 2 | 16 |  | Zr | 2 | 16
Nb | 2 | 54 |  | Nb | 2 | 56 |  | Nb | 2 | 55 |  | Nb | 2 | 54 |  | Nb | 2 | 71 |  | Nb | 2 | 54 |  | Nb | 2 | 66 |  | Nb | 2 | 55 |  | Nb | 2 | 55 |  | Nb | 2 | 60 |  | Nb | 2 | 80 |  | Nb | 2 | 86 |  | Nb | 2 | 53 |  | Nb | 2 | 60 |  | Nb | 2 | 64
Mo | 2 | 82 |  | Mo | 2 | 92 |  | Mo | 2 | 90 |  | Mo | 1 | 90 |  | Mo | 1 | 99 |  | Mo | 2 | 90 |  | Mo | 3 | 93 |  | Mo | 2 | 101 |  | Mo | 2 | 125 |  | Mo | 2 | 123 |  | Mo | 2 | 108 |  | Mo | 2 | 109 |  | Mo | 2 | 127 |  | Mo | 2 | 124 |  | Mo | 2 | 122
Ru |  | 20 |  | Ru |  | 21 |  | Ru |  | 20 |  | Ru |  | 18 |  | Ru |  | 19 |  | Ru |  | 19 |  | Ru |  | 20 |  | Ru |  | 16 |  | Ru |  | 20 |  | Ru |  | 20 |  | Ru |  | 19 |  | Ru |  | 19 |  | Ru |  | 20 |  | Ru |  | 20 |  | Ru |  | 19
Rh |  | 20 |  | Rh |  | 20 |  | Rh |  | 20 |  | Rh |  | 18 |  | Rh |  | 17 |  | Rh |  | 19 |  | Rh |  | 19 |  | Rh |  | 15 |  | Rh |  | 18 |  | Rh |  | 18 |  | Rh |  | 19 |  | Rh |  | 19 |  | Rh |  | 19 |  | Rh |  | 19 |  | Rh |  | 18
Pd |  | 20 |  | Pd |  | 21 |  | Pd |  | 21 |  | Pd |  | 21 |  | Pd |  | 19 |  | Pd |  | 22 |  | Pd |  | 24 |  | Pd |  | 19 |  | Pd |  | 20 |  | Pd |  | 20 |  | Pd |  | 20 |  | Pd |  | 20 |  | Pd |  | 20 |  | Pd |  | 20 |  | Pd |  | 19
Ag |  | 23 |  | Ag |  | 23 |  | Ag |  | 21 |  | Ag |  | 20 |  | Ag |  | 19 |  | Ag |  | 21 |  | Ag |  | 23 |  | Ag |  | 24 |  | Ag |  | 20 |  | Ag |  | 20 |  | Ag |  | 20 |  | Ag |  | 20 |  | Ag |  | 20 |  | Ag |  | 20 |  | Ag |  | 20
Cd |  | 26 |  | Cd |  | 26 |  | Cd |  | 23 |  | Cd |  | 24 |  | Cd |  | 24 |  | Cd |  | 22 |  | Cd |  | 21 |  | Cd |  | 27 |  | Cd |  | 23 |  | Cd |  | 23 |  | Cd |  | 23 |  | Cd |  | 23 |  | Cd |  | 22 |  | Cd |  | 23 |  | Cd |  | 23
In |  | 28 |  | In |  | 27 |  | In |  | 24 |  | In |  | 29 |  | In |  | 28 |  | In |  | 22 |  | In |  | 23 |  | In |  | 27 |  | In |  | 24 |  | In |  | 24 |  | In |  | 24 |  | In |  | 25 |  | In |  | 24 |  | In |  | 24 |  | In |  | 25
Sn |  | 53 |  | Sn |  | 55 |  | Sn |  | 40 |  | Sn |  | 60 |  | Sn |  | 48 |  | Sn |  | 50 |  | Sn |  | 54 |  | Sn |  | 45 |  | Sn |  | 31 |  | Sn |  | 37 |  | Sn |  | 34 |  | Sn |  | 41 |  | Sn |  | 29 |  | Sn |  | 29 |  | Sn |  | 26
Sb |  | 54 |  | Sb |  | 54 |  | Sb |  | 41 |  | Sb |  | 56 |  | Sb |  | 48 |  | Sb |  | 51 |  | Sb |  | 52 |  | Sb |  | 48 |  | Sb |  | 32 |  | Sb |  | 37 |  | Sb |  | 37 |  | Sb |  | 45 |  | Sb |  | 30 |  | Sb |  | 31 |  | Sb |  | 28
Te |  | 46 |  | Te |  | 45 |  | Te |  | 38 |  | Te |  | 53 |  | Te |  | 41 |  | Te |  | 41 |  | Te |  | 46 |  | Te |  | 47 |  | Te |  | 35 |  | Te |  | 40 |  | Te |  | 35 |  | Te |  | 39 |  | Te |  | 32 |  | Te |  | 31 |  | Te |  | 30
I |  | 41 |  | I |  | 43 |  | I |  | 40 |  | I |  | 43 |  | I |  | 42 |  | I |  | 37 |  | I |  | 45 |  | I |  | 37 |  | I |  | 40 |  | I |  | 41 |  | I |  | 44 |  | I |  | 46 |  | I |  | 38 |  | I |  | 39 |  | I |  | 41
Cs |  | 78 |  | Cs |  | 76 |  | Cs |  | 81 |  | Cs |  | 84 |  | Cs |  | 94 |  | Cs |  | 81 |  | Cs |  | 87 |  | Cs |  | 72 |  | Cs |  | 74 |  | Cs |  | 77 |  | Cs |  | 96 |  | Cs |  | 101 |  | Cs |  | 74 |  | Cs |  | 76 |  | Cs |  | 81
Ba |  | 244 |  | Ba |  | 249 |  | Ba |  | 250 |  | Ba |  | 243 |  | Ba |  | 250 |  | Ba |  | 247 |  | Ba |  | 236 |  | Ba |  | 249 |  | Ba |  | 313 |  | Ba |  | 300 |  | Ba |  | 284 |  | Ba |  | 272 |  | Ba |  | 311 |  | Ba |  | 304 |  | Ba |  | 303
La |  | 88 |  | La |  | 84 |  | La |  | 94 |  | La |  | 90 |  | La |  | 94 |  | La |  | 94 |  | La |  | 83 |  | La |  | 85 |  | La |  | 82 |  | La |  | 81 |  | La |  | 89 |  | La |  | 90 |  | La |  | 82 |  | La |  | 81 |  | La |  | 85
Ce |  | 157 |  | Ce |  | 156 |  | Ce |  | 166 |  | Ce |  | 151 |  | Ce |  | 137 |  | Ce |  | 158 |  | Ce |  | 139 |  | Ce |  | 148 |  | Ce |  | 149 |  | Ce |  | 144 |  | Ce |  | 139 |  | Ce |  | 134 |  | Ce |  | 148 |  | Ce |  | 146 |  | Ce |  | 144
Pr |  | 73 | 17 | Pr |  | 70 | 22 | Pr |  | 78 | % | Pr |  | 73 | 23 | Pr |  | 71 | 14 | Pr |  | 76 | 20 | Pr |  | 71 | 19 | Pr |  | 66 | 21 | Pr |  | 71 | 14 | Pr |  | 69 | 15 | Pr |  | 70 | 14 | Pr |  | 68 | 16 | Pr |  | 71 | 13 | Pr |  | 69 | 14 | Pr |  | 70 | 13
Nd |  | 74 | 15 | Nd |  | 74 | 16 | Nd |  | 85 | 14 | Nd |  | 72 | 18 | Nd |  | 64 | 12 | Nd |  | 76 | 18 | Nd |  | 66 | 17 | Nd |  | 69 | 16 | Nd |  | 54 | 14 | Nd |  | 52 | 14 | Nd |  | 47 | 13 | Nd |  | 46 | 13 | Nd |  | 55 | 13 | Nd |  | 53 | 13 | Nd |  | 52 | 13
Pm |  | 42 | 15 | Pm |  | 39 | 16 | Pm |  | 44 | 14 | Pm |  | 44 | 15 | Pm |  | 38 | 13 | Pm |  | 41 | 18 | Pm |  | 39 | 14 | Pm |  | 41 | 18 | Pm |  | 33 | 14 | Pm |  | 33 | 14 | Pm |  | 35 | 13 | Pm |  | 35 | 13 | Pm |  | 33 | 14 | Pm |  | 34 | 14 | Pm |  | 34 | 13
Sm |  | 41 | 13 | Sm |  | 38 | 13 | Sm |  | 44 | 14 | Sm |  | 37 | 13 | Sm |  | 39 | 12 | Sm |  | 39 | 15 | Sm |  | 39 | 11 | Sm |  | 36 | 16 | Sm |  | 30 | 12 | Sm |  | 30 | 11 | Sm |  | 29 | 11 | Sm |  | 29 | 11 | Sm |  | 31 | 12 | Sm |  | 31 | 12 | Sm |  | 31 | 11
Eu |  | 34 | 14 | Eu |  | 30 | 16 | Eu |  | 33 | 14 | Eu |  | 33 | 13 | Eu |  | 30 | 13 | Eu |  | 28 | 16 | Eu |  | 25 | 11 | Eu |  | 35 | 16 | Eu |  | 28 | 11 | Eu |  | 30 | 11 | Eu |  | 28 | 11 | Eu |  | 28 | 11 | Eu |  | 32 | 12 | Eu |  | 31 | 12 | Eu |  | 31 | 11
Gd |  | 28 | 18 | Gd |  | 26 | 15 | Gd |  | 30 | 15 | Gd |  | 28 | 15 | Gd |  | 26 | 14 | Gd |  | 26 | 17 | Gd |  | 26 | 14 | Gd |  | 24 | 17 | Gd |  | 23 | 12 | Gd |  | 23 | 13 | Gd |  | 23 | 14 | Gd |  | 23 | 13 | Gd |  | 23 | 12 | Gd |  | 23 | 14 | Gd |  | 24 | 13
Tb |  | 28 | 20 | Tb |  | 25 | 14 | Tb |  | 25 | 15 | Tb |  | 27 | 14 | Tb |  | 34 | 15 | Tb |  | 26 | 17 | Tb |  | 26 | 14 | Tb |  | 26 | 18 | Tb |  | 24 | 13 | Tb |  | 26 | 14 | Tb |  | 27 | 15 | Tb |  | 25 | 14 | Tb |  | 26 | 13 | Tb |  | 27 | 16 | Tb |  | 28 | 14
Dy |  | 26 | 15 | Dy |  | 22 | 14 | Dy |  | 22 | 15 | Dy |  | 23 | 15 | Dy |  | 23 | 14 | Dy |  | 22 | 13 | Dy |  | 22 | 12 | Dy |  | 26 | 20 | Dy |  | 23 | 13 | Dy |  | 24 | 13 | Dy |  | 23 | 13 | Dy |  | 22 | 13 | Dy |  | 26 | 13 | Dy |  | 24 | 14 | Dy |  | 25 | 14
Ho |  | 23 | 11 | Ho |  | 22 | 11 | Ho |  | 24 | 12 | Ho |  | 23 | 12 | Ho |  | 20 | 12 | Ho |  | 23 | 10 | Ho |  | 24 | 10 | Ho |  | 21 | 13 | Ho |  | 23 | 11 | Ho |  | 23 | 11 | Ho |  | 23 | 12 | Ho |  | 23 | 12 | Ho |  | 22 | 12 | Ho |  | 23 | 12 | Ho |  | 23 | 12
Er |  | 21 | 11 | Er |  | 23 | 11 | Er |  | 21 | 13 | Er |  | 23 | 12 | Er |  | 21 | 12 | Er |  | 25 | 12 | Er |  | 24 | 12 | Er |  | 24 | 13 | Er |  | 21 | 11 | Er |  | 21 | 11 | Er |  | 21 | 12 | Er |  | 20 | 12 | Er |  | 21 | 11 | Er |  | 21 | 11 | Er |  | 21 | 12
Tm |  | 20 | 12 | Tm |  | 19 | 12 | Tm |  | 21 | 14 | Tm |  | 17 | 11 | Tm |  | 17 | 11 | Tm |  | 18 | 12 | Tm |  | 21 | 13 | Tm |  | 18 | 12 | Tm |  | 21 | 11 | Tm |  | 20 | 11 | Tm |  | 20 | 12 | Tm |  | 20 | 12 | Tm |  | 20 | 12 | Tm |  | 20 | 11 | Tm |  | 20 | 12
Yb |  | 19 | 12 | Yb |  | 21 | 10 | Yb |  | 20 | 13 | Yb |  | 18 | 10 | Yb |  | 17 | 10 | Yb |  | 21 | 13 | Yb |  | 18 | 9 | Yb |  | 15 | 12 | Yb |  | 19 | 11 | Yb |  | 19 | 11 | Yb |  | 18 | 11 | Yb |  | 19 | 11 | Yb |  | 19 | 11 | Yb |  | 18 | 11 | Yb |  | 18 | 11
Lu |  | 17 | 13 | Lu |  | 18 | 10 | Lu |  | 19 | 13 | Lu |  | 21 | 10 | Lu |  | 18 | 11 | Lu |  | 22 | 14 | Lu |  | 17 | 10 | Lu |  | 20 | 12 | Lu |  | 18 | 12 | Lu |  | 18 | 11 | Lu |  | 18 | 12 | Lu |  | 18 | 12 | Lu |  | 18 | 12 | Lu |  | 18 | 12 | Lu |  | 18 | 11
Hf |  | 19 | 14 | Hf |  | 20 | 14 | Hf |  | 18 | 14 | Hf |  | 18 | 12 | Hf |  | 19 | 9 | Hf |  | 16 | 13 | Hf |  | 19 | 13 | Hf |  | 20 | 12 | Hf |  | 18 | 12 | Hf |  | 18 | 12 | Hf |  | 18 | 13 | Hf |  | 18 | 13 | Hf |  | 18 | 12 | Hf |  | 18 | 12 | Hf |  | 18 | 12
Ta |  | 17 | 17 | Ta |  | 18 | 17 | Ta |  | 18 | 18 | Ta |  | 16 | 15 | Ta |  | 16 | 11 | Ta |  | 19 | 20 | Ta |  | 19 | 18 | Ta |  | 18 | 16 | Ta |  | 18 | 13 | Ta |  | 18 | 13 | Ta |  | 17 | 15 | Ta |  | 18 | 14 | Ta |  | 18 | 13 | Ta |  | 18 | 14 | Ta |  | 18 | 15
W |  | 18 | 17 | W |  | 18 | 16 | W |  | 17 | 17 | W |  | 16 | 16 | W |  | 13 | 13 | W |  | 18 | 19 | W |  | 17 | 15 | W |  | 15 | 20 | W |  | 17 | 13 | W |  | 17 | 13 | W |  | 17 | 13 | W |  | 17 | 13 | W |  | 17 | 13 | W |  | 17 | 13 | W |  | 17 | 15
Re |  | 16 | 15 | Re |  | 16 | 13 | Re |  | 18 | 14 | Re |  | 17 | 15 | Re |  | 17 | 13 | Re |  | 17 | 16 | Re |  | 17 | 14 | Re |  | 16 | 19 | Re |  | 16 | 12 | Re |  | 16 | 12 | Re |  | 16 | 11 | Re |  | 16 | 12 | Re |  | 16 | 12 | Re |  | 16 | 12 | Re |  | 16 | 13
Os |  | 18 | 15 | Os |  | 16 | 16 | Os |  | 16 | 13 | Os |  | 18 | 15 | Os |  | 19 | 19 | Os |  | 17 | 16 | Os |  | 17 | 18 | Os |  | 15 | 17 | Os |  | 18 | 14 | Os |  | 18 | 13 | Os |  | 18 | 14 | Os |  | 18 | 14 | Os |  | 18 | 13 | Os |  | 18 | 14 | Os |  | 18 | 14
Ir |  | 17 | 15 | Ir |  | 18 | 15 | Ir |  | 16 | 13 | Ir |  | 17 | 14 | Ir |  | 16 | 22 | Ir |  | 18 | 15 | Ir |  | 18 | 18 | Ir |  | 21 | 15 | Ir |  | 17 | 14 | Ir |  | 16 | 14 | Ir |  | 17 | 15 | Ir |  | 17 | 15 | Ir |  | 17 | 14 | Ir |  | 16 | 14 | Ir |  | 17 | 14
Pt |  | 14 | 16 | Pt |  | 16 | 16 | Pt |  | 14 | 17 | Pt |  | 15 | 14 | Pt |  | 13 | 23 | Pt |  | 15 | 14 | Pt |  | 18 | 16 | Pt |  | 14 | 14 | Pt |  | 15 | 16 | Pt |  | 15 | 16 | Pt |  | 15 | 18 | Pt |  | 15 | 18 | Pt |  | 15 | 17 | Pt |  | 15 | 16 | Pt |  | 15 | 17
Au |  | 13 | 31 | Au |  | 13 | 31 | Au |  | 14 | 31 | Au |  | 12 | 30 | Au |  | 11 | 40 | Au |  | 14 | 31 | Au |  | 16 | 36 | Au |  | 15 | 28 | Au |  | 13 | 29 | Au |  | 13 | 31 | Au |  | 13 | 44 | Au |  | 13 | 48 | Au |  | 14 | 27 | Au |  | 14 | 31 | Au |  | 13 | 34
Hg |  | 13 | 79 | Hg |  | 12 | 83 | Hg |  | 12 | 80 | Hg |  | 12 | 83 | Hg |  | 12 | 100 | Hg |  | 11 | 83 | Hg |  | 13 | 90 | Hg |  | 9 | 84 | Hg |  | 13 | 92 | Hg |  | 13 | 98 | Hg |  | 12 | 113 | Hg |  | 12 | 119 | Hg |  | 13 | 91 | Hg |  | 12 | 98 | Hg |  | 12 | 102
Tl |  | 12 | 89 | Tl |  | 11 | 100 | Tl |  | 13 | 95 | Tl |  | 12 | 97 | Tl |  | 11 | 107 | Tl |  | 11 | 96 | Tl |  | 11 | 102 | Tl |  | 12 | 107 | Tl |  | 11 | 128 | Tl |  | 11 | 129 | Tl |  | 12 | 120 | Tl |  | 11 | 122 | Tl |  | 11 | 130 | Tl |  | 11 | 130 | Tl |  | 11 | 129
Pb |  | 12 | 50 | Pb |  | 10 | 56 | Pb |  | 11 | 56 | Pb |  | 10 | 55 | Pb |  | 11 | 55 | Pb |  | 11 | 55 | Pb |  | 17 | 57 | Pb |  | 9 | 62 | Pb |  | 10 | 83 | Pb |  | 10 | 78 | Pb |  | 10 | 58 | Pb |  | 10 | 57 | Pb |  | 11 | 86 | Pb |  | 10 | 79 | Pb |  | 10 | 74
Bi |  | 10 | 23 | Bi |  | 11 | 25 | Bi |  | 10 | 24 | Bi |  | 10 | 25 | Bi |  | 11 | 28 | Bi |  | 8 | 25 | Bi |  | 9 | 29 | Bi |  | 12 | 26 | Bi |  | 10 | 33 | Bi |  | 10 | 31 | Bi |  | 10 | 26 | Bi |  | 10 | 25 | Bi |  | 10 | 35 | Bi |  | 10 | 31 | Bi |  | 10 | 28
Po |  | 9 | 17 | Po |  | 10 | 17 | Po |  | 9 | 17 | Po |  | 10 | 15 | Po |  | 10 | 18 | Po |  | 10 | 18 | Po |  | 11 | 17 | Po |  | 9 | 16 | Po |  | 10 | 18 | Po |  | 10 | 18 | Po |  | 10 | 17 | Po |  | 10 | 17 | Po |  | 10 | 18 | Po |  | 9 | 18 | Po |  | 10 | 17
At |  | 10 | 17 | At |  | 11 | 18 | At |  | 11 | 17 | At |  | 10 | 16 | At |  | 8 | 16 | At |  | 10 | 16 | At |  | 12 | 17 | At |  | 10 | 13 | At |  | 10 | 16 | At |  | 10 | 16 | At |  | 9 | 16 | At |  | 10 | 16 | At |  | 10 | 16 | At |  | 9 | 16 | At |  | 10 | 16
Fr |  | 9 | 19 | Fr |  | 9 | 19 | Fr |  | 10 | 19 | Fr |  | 10 | 18 | Fr |  | 10 | 18 | Fr |  | 9 | 21 | Fr |  | 9 | 19 | Fr |  | 10 | 17 | Fr |  | 9 | 18 | Fr |  | 9 | 18 | Fr |  | 9 | 18 | Fr |  | 9 | 18 | Fr |  | 9 | 19 | Fr |  | 9 | 18 | Fr |  | 9 | 18
Ra |  | 9 | 20 | Ra |  | 9 | 20 | Ra |  | 9 | 21 | Ra |  | 9 | 20 | Ra |  | 11 | 19 | Ra |  | 8 | 23 | Ra |  | 10 | 22 | Ra |  | 9 | 18 | Ra |  | 9 | 19 | Ra |  | 9 | 19 | Ra |  | 9 | 19 | Ra |  | 9 | 19 | Ra |  | 9 | 20 | Ra |  | 9 | 19 | Ra |  | 8 | 19
Ac |  | 8 | 21 | Ac |  | 7 | 20 | Ac |  | 9 | 20 | Ac |  | 9 | 20 | Ac |  | 9 | 18 | Ac |  | 7 | 20 | Ac |  | 11 | 22 | Ac |  | 8 | 19 | Ac |  | 8 | 19 | Ac |  | 8 | 19 | Ac |  | 8 | 19 | Ac |  | 8 | 18 | Ac |  | 8 | 19 | Ac |  | 8 | 19 | Ac |  | 8 | 18
Th |  | 8 | 22 | Th |  | 8 | 21 | Th |  | 8 | 19 | Th |  | 7 | 18 | Th |  | 8 | 17 | Th |  | 5 | 20 | Th |  | 9 | 21 | Th |  | 8 | 22 | Th |  | 7 | 18 | Th |  | 7 | 19 | Th |  | 7 | 19 | Th |  | 7 | 19 | Th |  | 8 | 19 | Th |  | 7 | 18 | Th |  | 7 | 19
Pa |  | 7 | 22 | Pa |  | 8 | 22 | Pa |  | 6 | 19 | Pa |  | 7 | 18 | Pa |  | 5 | 19 | Pa |  | 6 | 21 | Pa |  | 7 | 20 | Pa |  | 6 | 21 | Pa |  | 7 | 19 | Pa |  | 7 | 19 | Pa |  | 7 | 19 | Pa |  | 7 | 20 | Pa |  | 7 | 19 | Pa |  | 7 | 19 | Pa |  | 7 | 20
U |  | 6 | 22 | U |  | 6 | 20 | U |  | 6 | 18 | U |  | 6 | 20 | U |  | 7 | 20 | U |  | 5 | 19 | U |  | 6 | 18 | U |  | 5 | 24 | U |  | 6 | 19 | U |  | 6 | 19 | U |  | 6 | 19 | U |  | 6 | 19 | U |  | 6 | 19 | U |  | 6 | 19 | U |  | 6 | 20
Np |  | 6 | 22 | Np |  | 5 | 20 | Np |  | 5 | 20 | Np |  | 5 | 20 | Np |  | 4 | 20 | Np |  | 7 | 18 | Np |  | 6 | 20 | Np |  | 6 | 20 | Np |  | 5 | 20 | Np |  | 5 | 20 | Np |  | 5 | 20 | Np |  | 5 | 20 | Np |  | 5 | 20 | Np |  | 5 | 20 | Np |  | 5 | 20
Pu |  | 5 | 25 | Pu |  | 6 | 25 | Pu |  | 6 | 22 | Pu |  | 5 | 25 | Pu |  | 4 | 24 | Pu |  | 5 | 19 | Pu |  | 5 | 18 | Pu |  | 5 | 23 | Pu |  | 5 | 21 | Pu |  | 5 | 21 | Pu |  | 5 | 21 | Pu |  | 5 | 22 | Pu |  | 5 | 20 | Pu |  | 5 | 21 | Pu |  | 5 | 21
Am |  | 4 | 42 | Am |  | 4 | 42 | Am |  | 4 | 33 | Am |  | 5 | 44 | Am |  | 4 | 38 | Am |  | 3 | 42 | Am |  | 5 | 41 | Am |  | 5 | 35 | Am |  | 4 | 25 | Am |  | 4 | 29 | Am |  | 4 | 29 | Am |  | 4 | 34 | Am |  | 4 | 24 | Am |  | 4 | 24 | Am |  | 4 | 22
BSE灰度 | 53.1% |  |  | BSE灰度 | 53.6% |  |  | BSE灰度 | 53.6% |  |  | BSE灰度 | 52.2% |  |  | BE Level | 53.5% |  |  | BE Level | 51.7% |  |  | BE Level | 55.3% |  |  | BE Level | 52% |  |  | BE Level | 54.4% |  |  | BE Level | 54.6% |  |  | BE Level | 54.7% |  |  | BE Level | 53.6% |  |  | BE Level | 53.5% |  |  | BE Level | 52,5% |  |  | BE Level | 53.9%